## Sheet1
co/sio2的质量百分比 | co/sio2和HAP装料比 | co/sio2质量 | 乙醇进气速率 | 温度 | 乙醇转化率(%) | C4烯烃选择性(%) | 收率
1% | 1 | 200 | 1.68 | 250 | 2.067169 | 34.05 | 70.38712
1% | 1 | 200 | 1.68 | 275 | 5.851721 | 37.43 | 219.0299
1% | 1 | 200 | 1.68 | 300 | 14.96889 | 46.94 | 702.6398
1% | 1 | 200 | 1.68 | 325 | 19.68136 | 49.7 | 978.1635
1% | 1 | 200 | 1.68 | 350 | 36.80102 | 47.21 | 1737.376
2% | 1 | 200 | 1.68 | 250 | 4.602997 | 18.07 | 83.17616
2% | 1 | 200 | 1.68 | 275 | 17.19554 | 17.28 | 297.1389
2% | 1 | 200 | 1.68 | 300 | 38.92225 | 19.6 | 762.876
2% | 1 | 200 | 1.68 | 325 | 56.38246 | 30.62 | 1726.431
2% | 1 | 200 | 1.68 | 350 | 67.8793 | 39.1 | 2654.08
1% | 1 | 200 | 0.9 | 250 | 9.669373 | 5.5 | 53.18155
1% | 1 | 200 | 0.9 | 275 | 19.23694 | 8.04 | 154.665
1% | 1 | 200 | 0.9 | 300 | 29.25023 | 17.01 | 497.5465
1% | 1 | 200 | 0.9 | 325 | 37.57919 | 28.72 | 1079.274
1% | 1 | 200 | 0.9 | 350 | 48.93704 | 36.85 | 1803.33
1% | 1 | 200 | 0.9 | 400 | 83.71338 | 53.43 | 4472.806
1% | 1 | 200 | 0.9 | 450 | 86.4097 | 49.9 | 4311.844
0.5% | 1 | 200 | 1.68 | 250 | 4.019391 | 9.62 | 38.66654
0.5% | 1 | 200 | 1.68 | 275 | 12.09776 | 8.62 | 104.2827
0.5% | 1 | 200 | 1.68 | 300 | 29.47656 | 10.72 | 315.9888
0.5% | 1 | 200 | 1.68 | 325 | 43.32562 | 18.89 | 818.421
0.5% | 1 | 200 | 1.68 | 350 | 60.46843 | 27.25 | 1647.765
0.5% | 1 | 200 | 1.68 | 400 | 88.43934 | 41.02 | 3627.782
2% | 1 | 200 | 0.3 | 250 | 14.78718 | 1.96 | 28.98288
2% | 1 | 200 | 0.3 | 275 | 12.42401 | 6.65 | 82.61967
2% | 1 | 200 | 0.3 | 300 | 20.80858 | 10.12 | 210.5828
2% | 1 | 200 | 0.3 | 325 | 28.34889 | 13.86 | 392.9156
2% | 1 | 200 | 0.3 | 350 | 36.81158 | 18.75 | 690.2171
2% | 1 | 200 | 0.3 | 400 | 76.01983 | 38.23 | 2906.238
5% | 1 | 200 | 1.68 | 250 | 13.3894 | 3.3 | 44.18501
5% | 1 | 200 | 1.68 | 275 | 12.78099 | 7.1 | 90.74503
5% | 1 | 200 | 1.68 | 300 | 25.47922 | 7.18 | 182.9408
5% | 1 | 200 | 1.68 | 350 | 55.75503 | 10.65 | 593.791
5% | 1 | 200 | 1.68 | 400 | 83.34762 | 37.33 | 3111.367
1% | 1 | 50 | 0.3 | 250 | 19.65629 | 5.75 | 113.0237
1% | 1 | 50 | 0.3 | 275 | 29.04496 | 6.56 | 190.5349
1% | 1 | 50 | 0.3 | 300 | 39.98437 | 8.84 | 353.4618
1% | 1 | 50 | 0.3 | 350 | 58.605 | 18.64 | 1092.397
1% | 1 | 50 | 0.3 | 400 | 76.02742 | 33.25 | 2527.912
1% | 1 | 50 | 0.9 | 250 | 6.265737 | 5.63 | 35.2761
1% | 1 | 50 | 0.9 | 275 | 8.76157 | 8.52 | 74.64858
1% | 1 | 50 | 0.9 | 300 | 13.17905 | 13.82 | 182.1344
1% | 1 | 50 | 0.9 | 350 | 31.72066 | 25.89 | 821.248
1% | 1 | 50 | 0.9 | 400 | 56.11639 | 41.42 | 2324.341
1% | 1 | 50 | 2.1 | 250 | 2.053162 | 5.4 | 11.08707
1% | 1 | 50 | 2.1 | 275 | 3.002572 | 9.68 | 29.06489
1% | 1 | 50 | 2.1 | 300 | 4.729201 | 16.1 | 76.14013
1% | 1 | 50 | 2.1 | 350 | 13.39274 | 31.04 | 415.7108
1% | 1 | 50 | 2.1 | 400 | 40.79716 | 42.04 | 1715.113
5% | 1 | 50 | 2.1 | 250 | 0.319964 | 2.19 | 0.7007211
5% | 1 | 50 | 2.1 | 275 | 1.015453 | 1.65 | 1.675498
5% | 1 | 50 | 2.1 | 300 | 1.684676 | 2.17 | 3.655746
5% | 1 | 50 | 2.1 | 350 | 9.018841 | 3.3 | 29.76218
5% | 1 | 50 | 2.1 | 400 | 28.59439 | 10.29 | 294.2363
1% | 1 | 50 | 1.68 | 250 | 1.441709 | 6.17 | 8.895347
1% | 1 | 50 | 1.68 | 275 | 3.47363 | 8.11 | 28.17114
1% | 1 | 50 | 1.68 | 300 | 6.914388 | 11.22 | 77.57943
1% | 1 | 50 | 1.68 | 350 | 19.9123 | 22.26 | 443.2477
1% | 1 | 50 | 1.68 | 400 | 44.53497 | 36.3 | 1616.619
1% | 2 | 67 | 1.68 | 250 | 1.346948 | 5.19 | 6.990662
1% | 2 | 67 | 1.68 | 275 | 2.305456 | 7.62 | 17.56757
1% | 2 | 67 | 1.68 | 300 | 4.066729 | 12.74 | 51.81013
1% | 2 | 67 | 1.68 | 350 | 14.63878 | 23.46 | 343.4257
1% | 2 | 67 | 1.68 | 400 | 40.04715 | 27.91 | 1117.716
1% | 0.5 | 33 | 1.68 | 250 | 2.492689 | 1.89 | 4.711181
1% | 0.5 | 33 | 1.68 | 275 | 5.334835 | 2.55 | 13.60383
1% | 0.5 | 33 | 1.68 | 300 | 10.15204 | 3.61 | 36.64885
1% | 0.5 | 33 | 1.68 | 350 | 24.0319 | 10.83 | 260.2655
1% | 0.5 | 33 | 1.68 | 400 | 53.61526 | 22.3 | 1195.62