## Sheet1
co/sio2的质量百分比 | co/sio2和HAP装料比 | co/sio2质量 | 乙醇进气速率 | 温度 | 乙醇转化率(%) | C4烯烃选择性(%) | 收率
1% | 1 | 50 | 1.68 | 250 | 1.408182 | 6.32 | 8.899709
1% | 1 | 50 | 1.68 | 275 | 3.417914 | 8.25 | 28.19779
1% | 1 | 50 | 1.68 | 300 | 6.723726 | 12.28 | 82.56735
1% | 1 | 50 | 1.68 | 350 | 19.30926 | 25.97 | 501.4616
1% | 1 | 50 | 1.68 | 400 | 43.59544 | 41.08 | 1790.901
1% | 1 | 100 | 1.68 | 250 | 2.763024 | 3.26 | 9.007459
1% | 1 | 100 | 1.68 | 275 | 4.402661 | 4.97 | 21.88123
1% | 1 | 100 | 1.68 | 300 | 6.223563 | 9.32 | 58.0036
1% | 1 | 100 | 1.68 | 350 | 16.18703 | 22.88 | 370.3593
1% | 1 | 100 | 1.68 | 400 | 45.13524 | 38.7 | 1746.734
1% | 1 | 10 | 1.68 | 250 | 0.3947743 | 2.85 | 1.125107
1% | 1 | 10 | 1.68 | 275 | 0.6151978 | 5.35 | 3.291308
1% | 1 | 10 | 1.68 | 300 | 1.148948 | 7.61 | 8.743498
1% | 1 | 10 | 1.68 | 325 | 3.285213 | 7.74 | 25.42755
1% | 1 | 10 | 1.68 | 350 | 6.0103 | 13.81 | 83.00224
1% | 1 | 10 | 1.68 | 400 | 21.10013 | 21.21 | 447.5338
1% | 1 | 25 | 1.68 | 250 | 0.5439837 | 6.62 | 3.601172
1% | 1 | 25 | 1.68 | 275 | 1.113157 | 6.62 | 7.369097
1% | 1 | 25 | 1.68 | 300 | 3.014985 | 5.05 | 15.22567
1% | 1 | 25 | 1.68 | 325 | 6.055178 | 8.33 | 50.43963
1% | 1 | 25 | 1.68 | 350 | 9.643361 | 13.1 | 126.328
1% | 1 | 25 | 1.68 | 400 | 33.4896 | 21.45 | 718.3518
1% | 1 | 50 | 2.1 | 250 | 2.121247 | 4.3 | 9.121362
1% | 1 | 50 | 2.1 | 275 | 3.833571 | 5.06 | 19.39787
1% | 1 | 50 | 2.1 | 300 | 5.81212 | 7.92 | 46.03199
1% | 1 | 50 | 2.1 | 325 | 9.784285 | 11.69 | 114.3783
1% | 1 | 50 | 2.1 | 350 | 15.86326 | 15.34 | 243.3424
1% | 1 | 50 | 2.1 | 400 | 44.98188 | 25.83 | 1161.882
1% | 1 | 75 | 1.68 | 250 | 2.768169 | 4.5 | 12.45676
1% | 1 | 75 | 1.68 | 275 | 7.510253 | 4.79 | 35.97411
1% | 1 | 75 | 1.68 | 300 | 12.61924 | 8.77 | 110.6707
1% | 1 | 75 | 1.68 | 325 | 15.85896 | 16.06 | 254.695
1% | 1 | 75 | 1.68 | 350 | 27.03096 | 22.41 | 605.7639
1% | 1 | 75 | 1.68 | 400 | 63.24524 | 30.48 | 1927.715
1% | 1 | 100 | 0.9 | 250 | 4.4 | 4.08 | 17.952
1% | 1 | 100 | 0.9 | 275 | 7.9 | 6.62 | 52.298
1% | 1 | 100 | 0.9 | 300 | 11.7 | 12.86 | 150.462
1% | 1 | 100 | 0.9 | 325 | 17.8 | 18.45 | 328.41
1% | 1 | 100 | 0.9 | 350 | 30.2 | 25.05 | 756.51
1% | 1 | 100 | 0.9 | 400 | 69.4 | 38.17 | 2648.998